## Sheet1
mat | class | class_id | youngsModulus | costPerKg | massDensity | yieldStrength | co2Kg | energyKg | waterKg
A286 Iron | Steel | 0 | 201000000000 | 5.176 | 7920 | 620000000 | 5 | 17684870.8 | 214.9065
1060 | Aluminium Alloys | 1 | 69000000000 | 2.201 | 2700 | 68935600 | 12 | 18268012.2 | 89.722
ABS | Plastics | 2 | 2000000000 | 2.910117 | 1020 | 30000000 | 3 | 88041198.8 | 27.19011
Ti-8Al-1Mo-1V | Titanium Alloys | 3 | 120000000000 | 100 | 4370 | 937000000 | 41 | 587297704.8 | 431.7955
Copper | Copper Alloys | 4 | 110000000000 | 8.364 | 8900 | 394380000 | 5.25 | 60881756.0 | 154.8107
CFRP | Composites | 5 | 109500000000 | 42 | 1550 | 800000000 | 17 | 248951632.0 | 121.5825
AISI 1010 | Steel | 0 | 200000000000 | 0.437 | 7870 | 325000000 | 2.5 | 429447.3 | 12.2838
AISI 1020 | Steel | 0 | 200000000000 | 0.436 | 7900 | 420507000 | 2.5 | 13766696.8 | 15.58058
AISI 1020 CR | Steel | 0 | 205000000000 | 0.436 | 7870 | 420000000 | 2.5 | 26855781.2 | 6.189385
AISI 1045 CD | Steel | 0 | 205000000000 | 0.438 | 7850 | 625000000 | 2.5 | 14774557.4 | 2.930404
AISI 304 | Steel | 0 | 190000000000 | 2.405 | 8000 | 517017000 | 5 | 1304314.3 | 68.26454
AISI 4130 | Steel | 0 | 205000000000 | 0.515 | 7850 | 560000000 | 2.1 | 30038387.6 | 69.55922
AISI 4130 norm | Steel | 0 | 205000000000 | 0.515 | 7850 | 731000000 | 2.1 | 27109520.2 | 18.08606
AISI 4340 ann | Steel | 0 | 205000000000 | 0.841 | 7850 | 745000000 | 2.1 | 18531678.4 | 6.880513
AISI 4340 norm | Steel | 0 | 205000000000 | 0.841 | 7850 | 1110000000 | 2.1 | 4148745.2 | 5.178405
AISI 316L SS | Steel | 0 | 200000000000 | 3.626 | 8027 | 485000000 | 5 | 1774611.1 | 72.73516
Cast Carbon St | Steel | 0 | 200000000000 | 0.614 | 7800 | 482549000 | 2.5 | 11471614.8 | 4.009065
Plain Carbon St | Steel | 0 | 210000000000 | 0.614 | 7800 | 399826000 | 2.5 | 10876339.6 | 44.3219
Gray Cast Iron | Steel | 0 | 66178100000 | 0.648 | 7200 | 151658000 | 1.05 | 14398413.3 | 12.98881
1060-H12 | Aluminium Alloys | 1 | 69000000000 | 2.201 | 2705 | 85000000 | 12 | 105414405.4 | 191.9372
1060-H14 | Aluminium Alloys | 1 | 69000000000 | 2.201 | 2705 | 95000000 | 12 | 137774650.8 | 104.5588
1060-H16 | Aluminium Alloys | 1 | 69000000000 | 2.201 | 2705 | 110000000 | 12 | 161505818.0 | 74.70743
1060-H18 | Aluminium Alloys | 1 | 69000000000 | 2.201 | 2705 | 130000000 | 12 | 91956163.9 | 179.1227
1345 | Aluminium Alloys | 1 | 69000000000 | 2.188 | 2700 | 82722700 | 12 | 11624880.1 | 118.1495
1350 | Aluminium Alloys | 1 | 69000000000 | 2.179 | 2700 | 82722700 | 12 | 198798650.6 | 15.88655
2014 | Aluminium Alloys | 1 | 73000000000 | 2.444 | 2800 | 165445000 | 12 | 163065562.5 | 21.5922
2014-O | Aluminium Alloys | 1 | 72400000000 | 2.444 | 2800 | 185000000 | 12 | 103056629.7 | 86.03448
2014-T4 | Aluminium Alloys | 1 | 72400000000 | 2.444 | 2800 | 425000000 | 12 | 144725245.1 | 133.5978
2014-T6 | Aluminium Alloys | 1 | 72400000000 | 2.444 | 2800 | 470000000 | 12 | 167585725.8 | 111.5562
2018 | Aluminium Alloys | 1 | 74000000000 | 2.714 | 2800 | 420507000 | 12 | 96832310.3 | 6.135785
2024 | Aluminium Alloys | 1 | 73000000000 | 2.475 | 2800 | 186126000 | 12 | 177123016.4 | 10.24454
2024-O | Aluminium Alloys | 1 | 72400000000 | 2.475 | 2780 | 185000000 | 12 | 67565150.3 | 134.3079
2024-T3 | Aluminium Alloys | 1 | 72400000000 | 2.475 | 2780 | 485000000 | 12 | 85407722.3 | 204.5919
2024-T361 | Aluminium Alloys | 1 | 72400000000 | 2.475 | 2780 | 495000000 | 12 | 35431396.0 | 246.0025
2024-T4 | Aluminium Alloys | 1 | 72400000000 | 2.475 | 2780 | 470000000 | 12 | 137219783.0 | 184.4117
2219-O | Aluminium Alloys | 1 | 72000000000 | 2.17 | 2840 | 170000000 | 12 | 7212089.5 | 155.1755
2219-T31 | Aluminium Alloys | 1 | 72000000000 | 2.17 | 2840 | 360000000 | 12 | 19561308.7 | 220.0214
2219-T37 | Aluminium Alloys | 1 | 72000000000 | 2.17 | 2840 | 395000000 | 12 | 15366698.3 | 59.00955
2219-T62 | Aluminium Alloys | 1 | 72000000000 | 2.17 | 2840 | 415000000 | 12 | 211167049.1 | 78.96753
2219-T81 | Aluminium Alloys | 1 | 72000000000 | 2.17 | 2840 | 455000000 | 12 | 180554040.5 | 148.4678
2219-T87 | Aluminium Alloys | 1 | 72000000000 | 2.17 | 2840 | 475000000 | 12 | 118648032.0 | 33.72411
3003 | Aluminium Alloys | 1 | 69000000000 | 2.181 | 2700 | 110297000 | 12 | 155900582.9 | 192.9368
3003-H12 | Aluminium Alloys | 1 | 69000000000 | 2.181 | 2730 | 130000000 | 12 | 139290314.1 | 113.578
3003-H14 | Aluminium Alloys | 1 | 69000000000 | 2.181 | 2730 | 150000000 | 12 | 46138634.5 | 236.342
3003-H16 | Aluminium Alloys | 1 | 69000000000 | 2.181 | 2730 | 180000000 | 12 | 68279602.6 | 26.31919
3003-H18 | Aluminium Alloys | 1 | 69000000000 | 2.181 | 2730 | 200000000 | 12 | 199160677.2 | 172.3879
3003-O | Aluminium Alloys | 1 | 69000000000 | 2.181 | 2730 | 110000000 | 12 | 22035007.2 | 18.18012
4032-T6 | Aluminium Alloys | 1 | 79000000000 | 2.2 | 2680 | 380000000 | 12 | 208363387.5 | 115.9927
5052-H32 | Aluminium Alloys | 1 | 70000000000 | 2.231 | 2680 | 230000000 | 12 | 130997005.2 | 80.61267
5052-H34 | Aluminium Alloys | 1 | 70000000000 | 2.231 | 2680 | 260000000 | 12 | 48571225.1 | 168.8955
5052-H36 | Aluminium Alloys | 1 | 70000000000 | 2.231 | 2680 | 275000000 | 12 | 83084662.5 | 82.57234
5052-H38 | Aluminium Alloys | 1 | 70000000000 | 2.231 | 2680 | 290000000 | 12 | 188140839.0 | 206.7242
5052-O | Aluminium Alloys | 1 | 70000000000 | 2.231 | 2680 | 195000000 | 12 | 21377471.0 | 72.74927
5454-H111 | Aluminium Alloys | 1 | 70000000000 | 2.239 | 2690 | 260000000 | 12 | 95008208.3 | 40.35953
5454-H112 | Aluminium Alloys | 1 | 70000000000 | 2.239 | 2690 | 250000000 | 12 | 82480857.7 | 128.7389
5454-H32 | Aluminium Alloys | 1 | 70000000000 | 2.239 | 2690 | 275000000 | 12 | 159417869.5 | 67.84432
5454-H34 | Aluminium Alloys | 1 | 70000000000 | 2.239 | 2690 | 305000000 | 12 | 79986642.3 | 20.03121
5454-O | Aluminium Alloys | 1 | 70000000000 | 2.239 | 2690 | 250000000 | 12 | 164461094.4 | 171.7713
6061 | Aluminium Alloys | 1 | 69000000000 | 2.228 | 2700 | 124084000 | 12 | 103705811.9 | 222.0573
6063-O | Aluminium Alloys | 1 | 69000000000 | 2.201 | 2700 | 90000000 | 12 | 101468444.2 | 92.33946
6063-T1 | Aluminium Alloys | 1 | 69000000000 | 2.201 | 2700 | 150000000 | 12 | 168631189.4 | 98.03507
6063-T4 | Aluminium Alloys | 1 | 69000000000 | 2.201 | 2700 | 170000000 | 12 | 41972156.7 | 39.21238
6063-T5 | Aluminium Alloys | 1 | 69000000000 | 2.201 | 2700 | 185000000 | 12 | 161215838.9 | 36.06844
6063-T6 | Aluminium Alloys | 1 | 69000000000 | 2.201 | 2700 | 240000000 | 12 | 161871091.9 | 199.8046
6063-T83 | Aluminium Alloys | 1 | 69000000000 | 2.201 | 2700 | 255000000 | 12 | 76732817.6 | 14.97825
7050-T73510 | Aluminium Alloys | 1 | 72000000000 | 2.333 | 2830 | 495000000 | 12 | 188327382.5 | 138.5629
7050-T7451 | Aluminium Alloys | 1 | 72000000000 | 2.333 | 2830 | 525000000 | 12 | 25050185.6 | 246.08
7050-T7651 | Aluminium Alloys | 1 | 72000000000 | 2.333 | 2830 | 550000000 | 12 | 10427478.6 | 218.0569
7075-T6 (SN) | Aluminium Alloys | 1 | 72000000000 | 2.304 | 2810 | 570000000 | 12 | 141865750.8 | 90.70836
AA356.0-F | Aluminium Alloys | 1 | 72400000000 | 2.242 | 2680 | 145000000 | 12 | 188145209.0 | 137.4798
AA380.0-F die | Aluminium Alloys | 1 | 71000000000 | 2.461 | 2760 | 317000000 | 12 | 178215446.9 | 202.8018
ABS PC | Plastics | 2 | 2410000000 | 3.747878 | 1070 | 40000000 | 3 | 47145041.4 | 117.1246
Acrylic | Plastics | 2 | 3000000000 | 2.799885 | 1200 | 73000000 | 3 | 45296085.0 | 197.7725
PA | Plastics | 2 | 2620000000 | 4.87305 | 1120 | 90000000 | 3 | 35745620.5 | 83.26941
PBT | Plastics | 2 | 1930000000 | 2.97675 | 1300 | 56500000 | 3 | 70698623.8 | 4.364918
PC HV | Plastics | 2 | 2320000000 | 4.563593 | 1190 | 62700000 | 3 | 33924568.2 | 93.31296
PE HD | Plastics | 2 | 1070000000 | 2.205 | 952 | 22100000 | 3 | 45720281.7 | 167.9164
PE L/MD | Plastics | 2 | 172000000 | 2.53575 | 917 | 13270000 | 3 | 73755614.4 | 127.1462
POM Acetal | Plastics | 2 | 2600000000 | 2.755793 | 1390 | 71500000 | 3 | 45714276.2 | 110.4944
PP | Plastics | 2 | 896000000 | 2.755793 | 890 | 27600000 | 3 | 24718941.3 | 153.7904
PS M/H Flow | Plastics | 2 | 2280000000 | 2.733746 | 1040 | 35900000 | 3 | 94631274.6 | 117.5019
PVC Rigid | Plastics | 2 | 2410000000 | 2.22668 | 1300 | 40700000 | 3 | 91052806.3 | 75.16427
Ti 35A | Titanium Alloys | 3 | 105000000000 | 100 | 4510 | 345000000 | 41 | 622074623.9 | 57.61106
Ti-8Mn Ann | Titanium Alloys | 3 | 115000000000 | 100 | 4730 | 900000000 | 41 | 355727868.0 | 239.1581
Ti-13V-11Cr-3Al | Titanium Alloys | 3 | 99000000000 | 100 | 4820 | 990000000 | 41 | 664938794.3 | 769.0251
BeCu C17000 | Copper Alloys | 4 | 115000000000 | 16.11 | 8260 | 483000000 | 5.25 | 41520642.7 | 159.7986
BeCu C17200 | Copper Alloys | 4 | 125000000000 | 17.094 | 8250 | 469000000 | 5.25 | 61020306.2 | 235.585
BeCu C17300 | Copper Alloys | 4 | 125000000000 | 17.023 | 8250 | 469000000 | 5.25 | 44788515.1 | 216.836
Pb Bronze | Copper Alloys | 4 | 110000000000 | 7.04 | 8700 | 255062000 | 5.25 | 29163720.9 | 34.69388
Mn Bronze | Copper Alloys | 4 | 110000000000 | 5.416 | 8300 | 448081000 | 5.25 | 20540543.1 | 232.2001
Nickel silver | Copper Alloys | 4 | 125000000000 | 7.472 | 8690 | 359000000 | 5.25 | 39379232.6 | 97.37513
P bronze | Copper Alloys | 4 | 110000000000 | 8.823 | 8780 | 455000000 | 5.25 | 11026622.0 | 201.3564
Sn Bronze | Copper Alloys | 4 | 110000000000 | 7.892 | 8300 | 261955000 | 5.25 | 42737814.7 | 177.5223